## Sheet1
Scan No | Exp No. | Y or N | Error tot % | Error SOH % | Error LLI % | Error LAM NE % | Error LAM PE % | Error Res % | Error ageT % | Punish | Dry out | Ageing temperature | Inner SEI lithium interstitial diffusivity [m2.s-1] | Dead lithium decay constant [s-1] | Lithium plating kinetic rate constant [m.s-1] | Cycles within RPT | RPT temperature | Mesh list | Para_Set | Model option | Negative electrode LAM constant proportional term [s-1] | Positive electrode LAM constant proportional term [s-1] | Current solvent concentration in the reservoir [mol.m-3] | Current electrolyte concentration in the reservoir [mol.m-3] | Ratio of Li-ion concentration change in electrolyte consider solvent consumption | EC initial concentration in electrolyte [mol.m-3] | Typical EC concentration in electrolyte [mol.m-3] | Initial electrolyte excessive amount ratio | Negative ratio of lithium moles to SEI moles | Negative electrode critical stress [Pa] | Positive electrode critical stress [Pa] | Initial concentration in negative electrode [mol.m-3] | Initial concentration in positive electrode [mol.m-3] | Total ageing cycles | Ageing cycles between RPT | Update cycles for ageing | exp_AGE_text | exp_RPT_text | Throughput capacity [kA.h] | CDend SOH [%] | CDend 1C SOH [%] | CDend Neg Porosity Sep side | CDend LLI [%] | LLI to sei-on-cracks [%] | LLI to LiP [%] | LLI to SEI [%] | CDend LLI due to LAM [%] | LAM_to_Crack_NE [%] | LAM_to_Crack_PE [%] | LAM_to_Dry [%] | CDend LAM_ne_tot [%] | CDend LAM_pe_tot [%] | Cap per kAh | 1C Cap per kAh | LLI% per kAh | LAM_ne% per kAh | LAM_pe% per kAh | Vol_Elely_Tot_All_final | Vol_Elely_JR_All_final | Width_all_final | Error_AGE | Error_RPT | Log
0 | 10 | Fail | [8 empty] | Off | 25 | 9.81e-19 | 1e-07 | 1e-10 | 1 | 25 | [5, 5, 5, 30, 30] | OKane2023_Xinlei | {'open-circuit potential': 'current sigmoid', 'thermal': 'lumped', 'SEI': 'interstitial-diffusion limited', 'SEI on cracks': 'true', 'SEI film resistance': 'distributed', 'SEI porosity change': 'true', 'lithium plating': 'partially reversible', 'lithium plating porosity change': 'true', 'particle mechanics': ('swelling and cracking', 'swelling only'), 'loss of active material': 'stress-driven', 'calculate discharge energy': 'true'} | 2.84e-09 | 2.98e-18 | 4541 | 1000 | 1 | 4541 | 4541 | 0.99 | 2 | 600000000 | 2000000000 | 28600 | 13100 | 300 | 20 | 10 | [('Discharge at 1C until 2.5V', 'Charge at C/3 until 4.2V', 'Hold at 4.2 V until C/20')] | [('Discharge at C/3 until 2.5 V', 'Rest for 1 hours', 'Charge at C/3 until 4.2 V', 'Hold at 4.2V until C/20', 'Rest for 1 hours', 'Discharge at 1C until 2.5 V', 'Rest for 1 hours', 'Charge at 1C until 4.2 V', 'Hold at 4.2V until C/100', 'Rest for 1 hours')] | 1.043389 | 94.53025 | 98.26521 | 0.1289006 | 1.243491 | 1.17728 | 0.005816611 | 0.05941996 | 0.0009742337 | 0.00177564 | 0 | 0 | 0.00177564 | 0 | -436.0944 | -436.2717 | 1.191781 | 0.0017018 | 0 |  |  |  | Empty | Scan 0 Re 0: Fail during No.117 RPT cycles within 3 hours, 10 minutes, 12 seconds, due to Experiment error or infeasible